## 5A
|  | Replace p with B3 |  | Replace p with B3 |  |  | Replace p with G3 |  | Replace p with I3
Bulk Density | Pressure (bar) | mmol Kr (pure) | mol fraction Kr (mix) | mmol Xe (pure) | mol fraction Xe (mix) | Kr partial pressure | Kr at partial pressure | Xe partial pressure | Xe at partial pressure | n total | Kr in mix | Kr partial pressure in mix | Xe in mix | Xe partial pressure in mix | Selectivity | Working Capacity | Working Capacity Volumetric
0.77 | 0.1 | 0.1282095 | 0.983767 | 1.181717 | 0.016233 | 0.02033002 | 0.02795317 | 4.928233 | 2.673641 | 0.02840952 | 0.02794834 | 0.02 | 0.0004611717 | 0.08 | 242.4116 | 0 | 0
| 0.2 | 0.2441698 | 0.98336 | 1.652253 | 0.01664 | 0.04067686 | 0.05449325 | 9.615385 | 2.708161 | 0.0553965 | 0.05447471 | 0.04 | 0.0009217978 | 0.16 | 236.3846 | 0.02652636 | 0.0204253
| 0.3 | 0.3515413 | 0.983001 | 1.905113 | 0.016999 | 0.06103758 | 0.08030233 | 14.11848 | 2.719937 | 0.08164931 | 0.08026135 | 0.06 | 0.001387957 | 0.24 | 231.308 | 0.052313 | 0.04028101
| 0.4 | 0.4513779 | 0.982685 | 2.062971 | 0.017315 | 0.08140961 | 0.1055694 | 18.48109 | 2.725912 | 0.1073562 | 0.1054974 | 0.08 | 0.001858873 | 0.32 | 227.0136 | 0.07754902 | 0.05971275
| 0.5 | 0.5444766 | 0.982404 | 2.170899 | 0.017596 | 0.1017911 | 0.1303712 | 22.73244 | 2.729541 | 0.1325928 | 0.1302597 | 0.1 | 0.002333104 | 0.4 | 223.3244 | 0.1023114 | 0.07877978
| 0.6 | 0.6315078 | 0.982151 | 2.249352 | 0.017849 | 0.1221808 | 0.1547477 | 26.89226 | 2.731987 | 0.1573979 | 0.1545885 | 0.12 | 0.002809396 | 0.48 | 220.1022 | 0.1266402 | 0.09751294
| 0.7 | 0.7130503 | 0.98192 | 2.308954 | 0.01808 | 0.1425778 | 0.1787236 | 30.97345 | 2.733751 | 0.1817956 | 0.1785087 | 0.14 | 0.003286864 | 0.56 | 217.2389 | 0.1505604 | 0.1159315
| 0.8 | 0.7896097 | 0.981707 | 2.355769 | 0.018293 | 0.1629814 | 0.2023165 | 34.98606 | 2.735085 | 0.2058028 | 0.2020381 | 0.16 | 0.003764751 | 0.64 | 214.6629 | 0.1740897 | 0.1340491
| 0.9 | 0.8616303 | 0.981509 | 2.393515 | 0.018491 | 0.1833911 | 0.2255401 | 38.93786 | 2.736132 | 0.2294329 | 0.2251904 | 0.18 | 0.004242443 | 0.72 | 212.3215 | 0.1972421 | 0.1518764
| 1 | 0.9295049 | 0.981324 | 2.424594 | 0.018676 | 0.2038063 | 0.2484058 | 42.83572 | 2.736975 | 0.2526968 | 0.2479775 | 0.2 | 0.004719366 | 0.8 | 210.1786 | 0.2200291 | 0.1694224